## Sheet1
Lab | Testkey | date complete | Ind | pvis | wpd | oil consumption | mrv | pret | Avg blowby
G | 106020-GMOD | 20150408 | 1010-1 | 42.2 | 6.14 | 3.05 | 21300 | 89.81 | 19.2
D | 107880-GMOD | 20150517 | 434-2 | 72 | 7.14 | 3.8 |  | 75.78 | 16
A | 107863-GMOD | 20150505 | 434-2 | 176 | 6.27 | 4.16 | 101000 | 72.57 | 22
G | 107865-GMOD | 20150601 | 434-2 | 86.4 | 6.9 | 3.81 | 34300 | 74.95 | 24.4
D | 108597-GMOD | 20150607 | 1010 | 67.2 | 6.5 | 3.64 | 12000 | 84.53 | 17.2
B | 77827-GMOD | 20150510 | 1010 | 58.5 | 6.26 | 3.42 | 21400 | 85 | 19.5